## Host Information
Host element name | Al | Cu | Ni | Pd | Pt | Mg | W
Host crystal structure | FCC | FCC | FCC | FCC | FCC | HCP | BCC
Host melting temperature [K] | 933 | 1358 | 1728 | 1828 | 2041 | 923 | 3695
Host vacancy formation energy [eV] | 0.4847 | 0.9628 | 1.39014 | 1.1365 | 0.6112 | 0.7978 | 3.0526646
Host lattice constant, a [angstrom] | 4.03909354 | 3.63377945 | 3.50786067 | 3.933174 | 3.962852 | 3.193777 | 3.188339667
Host lattice constant, c [angstrom] | N/A | N/A | N/A | N/A | N/A | 5.175814 | N/A
Host self-diffusion correction shift, A_shift | 12 | 80 | 500 | 20 | 20 | 240 | 800
Host self-diffusion correction shift, E_shift [eV] | 0.2 | 0.4 | 0.47 | 0.55 | 0.85 | 0.2 | 1.3

## Al-X
Solute element number | 13 | 47 | 79 | 83 | 48 | 27 | 24 | 29 | 26 | 31 | 32 | 72 | 80 | 49 | 77 | 57 | 12 | 25 | 42 | 41 | 28 | 76 | 82 | 46 | 78 | 75 | 45 | 44 | 16 | 51 | 21 | 14 | 50 | 73 | 43 | 22 | 81 | 23 | 74 | 39 | 30 | 40
Solute element name | Al | Ag | Au | Bi | Cd | Co | Cr | Cu | Fe | Ga | Ge | Hf | Hg | In | Ir | La | Mg | Mn | Mo | Nb | Ni | Os | Pb | Pd | Pt | Re | Rh | Ru | S | Sb | Sc | Si | Sn | Ta | Tc | Ti | Tl | V | W | Y | Zn | Zr
Hop activation barrier, E_0 [eV] | 0.58143 | 0.58143 | 0.58143 | 0.58143 | 0.58143 | 0.58143 | 0.58143 | 0.58143 | 0.58143 | 0.58143 | 0.58143 | 0.58143 | 0.58143 | 0.58143 | 0.58143 | 0.58143 | 0.58143 | 0.58143 | 0.58143 | 0.58143 | 0.58143 | 0.58143 | 0.58143 | 0.58143 | 0.58143 | 0.58143 | 0.58143 | 0.58143 | 0.58143 | 0.58143 | 0.58143 | 0.58143 | 0.58143 | 0.58143 | 0.58143 | 0.58143 | 0.58143 | 0.58143 | 0.58143 | 0.58143 | 0.58143 | 0.58143
Hop activation barrier, E_1 [eV] | 0.58143 | 0.57299 | 0.52587 | 0.93343 | 0.72551 | 0.22912 | 0.35161 | 0.39491 | 0.22612 | 0.60159 | 0.61733 | 0.64153 | 0.72699 | 0.78507 | 0.33678 | 1.18001 | 0.70744 | 0.24139 | 0.36576 | 0.46268 | 0.27125 | 0.31715 | 0.91027 | 0.41742 | 0.38841 | 0.32521 | 0.33886 | 0.31588 | 0.87973 | 0.82535 | 0.72654 | 0.50657 | 0.80046 | 0.4591 | 0.32188 | 0.48707 | 0.86197 | 0.35115 | 0.36534 | 0.97377 | 0.54284 | 0.68005
Hop activation barrier, E_2 [eV] | 0.58143 | 0.45938 | 0.47339 | 0.18176 | 0.29164 | 1.34732 | 1.26886 | 0.52793 | 1.42677 | 0.33306 | 0.37153 | 1.13164 | 0.17065 | 0.26441 | 1.61185 | 0.06228 | 0.4721 | 1.11423 | 2.04353 | 1.62602 | 0.94485 | 2.09732 | 0.14128 | 0.88286 | 1.03165 | 2.33463 | 1.40931 | 1.8642 | 0.0011 | 0.27999 | 0.73422 | 0.506 | 0.29848 | 1.74101 | 2.11817 | 1.23377 | 0.09823 | 1.62162 | 2.21493 | 0.40371 | 0.34205 | 1.01415
Hop activation barrier, E_3 [eV] | 0.58143 | 0.59649 | 0.61232 | 0.6284 | 0.58423 | 0.6165 | 0.61099 | 0.59598 | 0.61528 | 0.59241 | 0.61133 | 0.53094 | 0.59636 | 0.58065 | 0.62269 | 0.56374 | 0.5569 | 0.61397 | 0.60327 | 0.56837 | 0.60733 | 0.62477 | 0.60879 | 0.60913 | 0.61866 | 0.61904 | 0.61731 | 0.62049 | 1.10461 | 0.627 | 0.52747 | 0.6126 | 0.60063 | 0.57166 | 0.61631 | 0.56311 | 0.603 | 0.59163 | 0.60397 | 0.50103 | 0.58681 | 0.52314
Hop activation barrier, E_4 [eV] | 0.58143 | 0.52671 | 0.47353 | 0.22094 | 0.44965 | 0.59488 | 0.83362 | 0.5825 | 0.64763 | 0.5086 | 0.47808 | 0.77777 | 0.3713 | 0.39131 | 0.55128 | 0.09202 | 0.5883 | 0.73638 | 0.90129 | 0.92471 | 0.5773 | 0.64886 | 0.2517 | 0.56419 | 0.50628 | 0.78866 | 0.59177 | 0.66793 | 0.64334 | 0.32303 | 0.67918 | 0.52461 | 0.36456 | 0.92798 | 0.78782 | 0.85202 | 0.2901 | 0.89259 | 0.90669 | 0.4271 | 0.54947 | 0.74646
Hop attempt frequency, v_0 [THz] | 4.224243 | 4.224243 | 4.224243 | 4.224243 | 4.224243 | 4.224243 | 4.224243 | 4.224243 | 4.224243 | 4.224243 | 4.224243 | 4.224243 | 4.224243 | 4.224243 | 4.224243 | 4.224243 | 4.224243 | 4.224243 | 4.224243 | 4.224243 | 4.224243 | 4.224243 | 4.224243 | 4.224243 | 4.224243 | 4.224243 | 4.224243 | 4.224243 | 4.224243 | 4.224243 | 4.224243 | 4.224243 | 4.224243 | 4.224243 | 4.224243 | 4.224243 | 4.224243 | 4.224243 | 4.224243 | 4.224243 | 4.224243 | 4.224243
Hop attempt frequency, v_1 [THz] | 4.224243 | 4.202993 | 4.08333 | 4.037275 | 4.279595 | 3.608361 | 3.528209 | 4.031637 | 3.485753 | 4.278474 | 4.267586 | 4.543974 | 4.258397 | 4.178239 | 3.68689 | 3.986769 | 4.391852 | 3.46147 | 3.727629 | 4.069407 | 3.797154 | 3.616323 | 4.119692 | 3.888699 | 3.800442 | 3.620873 | 3.729491 | 3.623892 | 7.723323 | 4.050096 | 4.69239 | 4.147143 | 4.102542 | 4.055395 | 3.626405 | 4.150439 | 4.22025 | 3.724479 | 3.706484 | 4.05302 | 4.278917 | 4.699934
Hop attempt frequency, v_2 [THz] | 4.224243 | 1.322896 | 0.8168362 | 1.562132 | 1.792178 | 2.536664 | 5.820602 | 1.163253 | 3.902737 | 1.883388 | 1.708322 | 3.399811 | 1.044819 | 1.986352 | 1.631145 | 2.518166 | 5.229038 | 5.059292 | 5.409654 | 5.371449 | 1.496896 | 2.470551 | 1.496779 | 1.507273 | 0.9968728 | 3.451962 | 2.279098 | 3.410855 | 1.774807 | 1.833502 | 5.717361 | 2.491676 | 2.033043 | 3.878521 | 4.675055 | 5.995184 | 1.268876 | 6.086268 | 3.878822 | 4.13022 | 1.644162 | 4.607681
Hop attempt frequency, v_3 [THz] | 4.224243 | 4.17018 | 4.217083 | 3.812175 | 3.974881 | 5.034793 | 5.501935 | 4.28238 | 5.304174 | 4.000192 | 3.911928 | 4.851985 | 3.847488 | 3.927783 | 5.212468 | 4.066373 | 4.218333 | 5.483089 | 5.616595 | 5.320725 | 4.778708 | 5.55579 | 3.798937 | 4.588228 | 4.750278 | 5.789079 | 5.012463 | 5.381701 | 3.851308 | 3.810095 | 4.517263 | 4.018303 | 3.892024 | 5.411838 | 5.60325 | 4.978176 | 3.800043 | 5.3847 | 5.758477 | 4.277441 | 4.083021 | 4.769245
Hop attempt frequency, v_4 [THz] | 4.224243 | 4.226324 | 4.250047 | 4.366356 | 4.219683 | 4.241508 | 4.262152 | 4.217197 | 4.268982 | 4.252647 | 4.293705 | 4.090469 | 4.248354 | 4.247371 | 4.269512 | 4.197532 | 4.171175 | 4.270666 | 4.256646 | 4.1816 | 4.214457 | 4.257427 | 4.316741 | 4.230493 | 4.248398 | 4.264356 | 4.249001 | 4.260157 | 4.16664 | 4.353298 | 4.056941 | 4.280301 | 4.306565 | 4.19165 | 4.257207 | 4.165496 | 4.262926 | 4.22119 | 4.261157 | 4.025177 | 4.221307 | 4.04697
Solute D0 [cm^2/s] | 0.06462251 | 0.04139787 | 0.01722925 | 0.0976018 | 0.1932541 | 0.04183644 | 0.08827205 | 0.02070282 | 0.06149221 | 0.1944563 | 0.1696061 | 0.05609932 | 0.1753682 | 0.1549195 | 0.02615535 | 0.08368397 | 0.09243027 | 0.07714119 | 0.0802623 | 0.08264374 | 0.02584038 | 0.03706375 | 0.101766 | 0.02715579 | 0.01745159 | 0.04978136 | 0.03782194 | 0.05286017 | 0.1943494 | 0.1279143 | 0.09475595 | 0.04183544 | 0.139395 | 0.05881136 | 0.06953767 | 0.09819737 | 0.1132028 | 0.0934064 | 0.05619129 | 0.08705732 | 0.1233564 | 0.0764476
Solute Q [eV] | 1.266101 | 1.141311 | 1.041374 | 0.9118155 | 1.161487 | 2.0104 | 2.176198 | 1.196094 | 2.1438 | 1.189308 | 1.155967 | 2.063189 | 1.085668 | 1.101024 | 2.2252 | 0.7775857 | 1.246422 | 1.921297 | 3.0262 | 2.667 | 1.599591 | 2.8061 | 0.9450472 | 1.522607 | 1.603892 | 3.189 | 2.0685 | 2.5963 | 1.110705 | 1.025392 | 1.568001 | 1.111957 | 1.070307 | 2.782 | 2.9744 | 2.207395 | 0.9887034 | 2.6073 | 3.2023 | 1.115341 | 1.181373 | 1.922238
Solubility enthalpy [eV]

## Cu-X
Solute element number | 29 | 47 | 13 | 79 | 83 | 48 | 27 | 24 | 26 | 31 | 32 | 72 | 80 | 49 | 77 | 12 | 25 | 42 | 41 | 28 | 76 | 82 | 46 | 78 | 75 | 45 | 44 | 16 | 51 | 21 | 14 | 50 | 73 | 43 | 22 | 81 | 23 | 74 | 30 | 40
Solute element name | Cu | Ag | Al | Au | Bi | Cd | Co | Cr | Fe | Ga | Ge | Hf | Hg | In | Ir | Mg | Mn | Mo | Nb | Ni | Os | Pb | Pd | Pt | Re | Rh | Ru | S | Sb | Sc | Si | Sn | Ta | Tc | Ti | Tl | V | W | Zn | Zr
Hop activation barrier, E_0 [eV] | 0.71743 | 0.71743 | 0.71743 | 0.71743 | 0.71743 | 0.71743 | 0.71743 | 0.71743 | 0.71743 | 0.71743 | 0.71743 | 0.71743 | 0.71743 | 0.71743 | 0.71743 | 0.71743 | 0.71743 | 0.71743 | 0.71743 | 0.71743 | 0.71743 | 0.71743 | 0.71743 | 0.71743 | 0.71743 | 0.71743 | 0.71743 | 0.71743 | 0.71743 | 0.71743 | 0.71743 | 0.71743 | 0.71743 | 0.71743 | 0.71743 | 0.71743 | 0.71743 | 0.71743 | 0.71743 | 0.71743
Hop activation barrier, E_1 [eV] | 0.71743 | 0.90402 | 0.76679 | 0.86462 | 1.0984 | 0.99078 | 0.66409 | 0.86265 | 0.67032 | 0.76059 | 0.72843 | 1.13381 | 0.9726 | 0.99598 | 0.76283 | 0.98091 | 0.69333 | 0.87415 | 0.9952 | 0.67597 | 0.75608 | 1.08529 | 0.82933 | 0.79502 | 0.78654 | 0.78612 | 0.77959 | 0.67159 | 0.9376 | 1.16901 | 0.60944 | 0.96453 | 0.96853 | 0.80385 | 0.94154 | 1.04557 | 0.81424 | 0.85474 | 0.76985 | 1.19307
Hop activation barrier, E_2 [eV] | 0.71743 | 0.57854 | 0.58425 | 0.73856 | 0.25263 | 0.39026 | 1.03991 | 0.69682 | 1.03124 | 0.47826 | 0.49372 | 0.37911 | 0.41428 | 0.36937 | 1.29084 | 0.32417 | 0.61229 | 0.83196 | 0.57863 | 0.9533 | 1.30412 | 0.22501 | 0.88596 | 1.10238 | 1.19506 | 1.08088 | 1.09012 | 0.19419 | 0.47248 | 0.21635 | 0.65915 | 0.42345 | 0.71135 | 1.00207 | 0.50633 | 0.26107 | 0.72811 | 1.00575 | 0.51887 | 0.26165
Hop activation barrier, E_3 [eV] | 0.71743 | 0.70473 | 0.72163 | 0.71537 | 0.74238 | 0.70844 | 0.73046 | 0.70635 | 0.72862 | 0.72767 | 0.73568 | 0.64861 | 0.71791 | 0.72004 | 0.72653 | 0.69281 | 0.7015 | 0.68175 | 0.65985 | 0.72474 | 0.72182 | 0.73957 | 0.70959 | 0.72213 | 0.70412 | 0.71607 | 0.71414 | 0.73938 | 0.73705 | 0.66462 | 0.73913 | 0.73307 | 0.66269 | 0.70041 | 0.67428 | 0.7299 | 0.69202 | 0.68427 | 0.7165 | 0.64677
Hop activation barrier, E_4 [eV] | 0.71743 | 0.58948 | 0.68836 | 0.58079 | 0.26259 | 0.50468 | 0.80175 | 0.79575 | 0.81435 | 0.61793 | 0.56169 | 0.53916 | 0.46222 | 0.47778 | 0.74902 | 0.59201 | 0.71342 | 0.72785 | 0.64753 | 0.77161 | 0.78415 | 0.31083 | 0.67984 | 0.68423 | 0.78181 | 0.74358 | 0.77079 | 0.43671 | 0.40357 | 0.49604 | 0.633 | 0.45289 | 0.68368 | 0.76518 | 0.68816 | 0.37733 | 0.76491 | 0.75601 | 0.65799 | 0.46652
Hop attempt frequency, v_0 [THz] | 3.414956 | 3.414956 | 3.414956 | 3.414956 | 3.414956 | 3.414956 | 3.414956 | 3.414956 | 3.414956 | 3.414956 | 3.414956 | 3.414956 | 3.414956 | 3.414956 | 3.414956 | 3.414956 | 3.414956 | 3.414956 | 3.414956 | 3.414956 | 3.414956 | 3.414956 | 3.414956 | 3.414956 | 3.414956 | 3.414956 | 3.414956 | 3.414956 | 3.414956 | 3.414956 | 3.414956 | 3.414956 | 3.414956 | 3.414956 | 3.414956 | 3.414956 | 3.414956 | 3.414956 | 3.414956 | 3.414956
Hop attempt frequency, v_1 [THz] | 3.414956 | 3.392951 | 3.488278 | 3.299061 | 3.301843 | 3.445405 | 3.388041 | 3.449515 | 3.396126 | 3.421545 | 3.316504 | 3.595247 | 3.340787 | 3.455005 | 3.322288 | 3.7384 | 3.408161 | 3.374985 | 3.647148 | 3.372185 | 3.288311 | 3.337506 | 3.397382 | 3.308151 | 3.264976 | 3.427083 | 3.454694 | 3.474743 | 3.253361 | 3.726415 | 3.298622 | 3.356998 | 3.47143 | 3.341809 | 3.613917 | 3.352906 | 3.552571 | 3.342156 | 3.439381 | 3.63055
Hop attempt frequency, v_2 [THz] | 3.414956 | 3.237829 | 5.246873 | 2.537212 | 2.064542 | 2.868921 | 4.28468 | 5.005068 | 4.6302 | 2.853863 | 2.701939 | 2.784116 | 2.193837 | 2.871582 | 3.256208 | 5.461892 | 4.782423 | 4.455256 | 4.265633 | 3.996071 | 3.416932 | 1.994281 | 3.711676 | 2.927074 | 3.595719 | 4.092756 | 4.269429 | 1.276325 | 2.876684 | 4.516135 | 4.252458 | 2.897956 | 3.211638 | 4.392191 | 4.423305 | 2.01492 | 5.081609 | 3.472923 | 3.070112 | 3.616637
Hop attempt frequency, v_3 [THz] | 3.414956 | 3.340166 | 3.380324 | 3.370782 | 2.989721 | 3.251952 | 3.635617 | 3.64623 | 3.653333 | 3.226496 | 3.104971 | 3.302441 | 3.185654 | 3.217009 | 3.649762 | 3.238965 | 3.663679 | 3.448605 | 3.52724 | 3.535559 | 3.603452 | 3.052038 | 3.488408 | 3.535423 | 3.65486 | 3.615201 | 3.642783 | 2.737486 | 3.007887 | 3.236399 | 3.280437 | 3.137049 | 3.428643 | 3.531397 | 3.327042 | 3.103079 | 3.557699 | 3.547083 | 3.279075 | 3.321765
Hop attempt frequency, v_4 [THz] | 3.414956 | 3.475597 | 3.485718 | 3.485106 | 3.535368 | 3.450223 | 3.450475 | 3.435962 | 3.426791 | 3.493357 | 3.507037 | 3.250867 | 3.461536 | 3.474883 | 3.473585 | 3.417192 | 3.428234 | 3.232285 | 3.390146 | 3.414276 | 3.339531 | 3.530515 | 3.453932 | 3.485267 | 3.356048 | 3.502802 | 3.491544 | 3.477046 | 3.520516 | 3.251289 | 3.494464 | 3.520284 | 3.232263 | 3.288176 | 3.1883 | 3.49748 | 3.427465 | 3.241464 | 3.470271 | 3.371937
Solute D0 [cm^2/s] | 0.2818953 | 0.4415376 | 0.5908245 | 0.2254044 | 0.4561986 | 0.7127009 | 0.4159943 | 0.3452579 | 0.4420789 | 0.7634386 | 0.6766824 | 0.610892 | 0.6049514 | 0.7067507 | 0.3261734 | 0.9396446 | 0.3969223 | 0.3625928 | 0.3678517 | 0.3819864 | 0.3334516 | 0.4939304 | 0.337952 | 0.2989526 | 0.3460779 | 0.4075689 | 0.4217256 | 0.8265756 | 0.570448 | 0.7259545 | 0.3112035 | 0.6624207 | 0.2430334 | 0.41032 | 0.5032408 | 0.5615037 | 0.3628265 | 0.3231529 | 0.5949166 | 0.6419102
Solute Q [eV] | 2.080201 | 1.949079 | 2.027696 | 1.972263 | 1.637869 | 1.90032 | 2.471927 | 2.151363 | 2.477433 | 1.976523 | 1.907145 | 1.924262 | 1.851319 | 1.875122 | 2.675864 | 1.988734 | 2.033558 | 2.231175 | 1.993314 | 2.359223 | 2.729096 | 1.690907 | 2.211922 | 2.426095 | 2.635103 | 2.469503 | 2.508064 | 1.752076 | 1.78973 | 1.897458 | 1.9134 | 1.846718 | 2.088666 | 2.426604 | 2.029351 | 1.76501 | 2.156064 | 2.437966 | 2.001019 | 1.861117

## Ni-X
Solute element number | 28 | 47 | 13 | 79 | 83 | 48 | 27 | 24 | 29 | 26 | 31 | 32 | 72 | 80 | 49 | 77 | 12 | 25 | 42 | 41 | 76 | 82 | 46 | 78 | 75 | 45 | 44 | 16 | 51 | 21 | 14 | 50 | 73 | 43 | 22 | 81 | 23 | 74 | 30 | 40
Solute element name | Ni | Ag | Al | Au | Bi | Cd | Co | Cr | Cu | Fe | Ga | Ge | Hf | Hg | In | Ir | Mg | Mn | Mo | Nb | Os | Pb | Pd | Pt | Re | Rh | Ru | S | Sb | Sc | Si | Sn | Ta | Tc | Ti | Tl | V | W | Zn | Zr
Hop activation barrier, E_0 [eV] | 1.09268 | 1.09268 | 1.09268 | 1.09268 | 1.09268 | 1.09268 | 1.09268 | 1.09268 | 1.09268 | 1.09268 | 1.09268 | 1.09268 | 1.09268 | 1.09268 | 1.09268 | 1.09268 | 1.09268 | 1.09268 | 1.09268 | 1.09268 | 1.09268 | 1.09268 | 1.09268 | 1.09268 | 1.09268 | 1.09268 | 1.09268 | 1.09268 | 1.09268 | 1.09268 | 1.09268 | 1.09268 | 1.09268 | 1.09268 | 1.09268 | 1.09268 | 1.09268 | 1.09268 | 1.09268 | 1.09268
Hop activation barrier, E_1 [eV] | 1.09268 | 1.40248 | 1.19288 | 1.38166 | 1.60378 | 1.51961 | 1.07833 | 1.01112 | 1.13753 | 1.14368 | 1.1867 | 1.11039 | 1.64441 | 1.50798 | 1.53335 | 1.26315 | 1.43784 | 1.23621 | 1.24633 | 1.42886 | 1.24368 | 1.60581 | 1.32319 | 1.3024 | 1.17547 | 1.26631 | 1.2692 | 0.74742 | 1.41685 | 1.65107 | 0.9426 | 1.48049 | 1.43015 | 1.20424 | 1.33139 | 1.58404 | 1.12483 | 1.26373 | 1.2066 | 1.69741
Hop activation barrier, E_2 [eV] | 1.09268 | 0.70672 | 0.7048 | 0.91156 | 0.43511 | 0.51791 | 1.18325 | 0.85297 | 0.84707 | 0.97594 | 0.63757 | 0.6599 | 0.3324 | 0.57332 | 0.5073 | 1.60102 | 0.40635 | 0.80051 | 1.08774 | 0.65852 | 1.62118 | 0.38772 | 1.03264 | 1.31181 | 1.52244 | 1.31555 | 1.32311 | 0.25501 | 0.70679 | 0.16428 | 0.80941 | 0.59516 | 0.79192 | 1.22643 | 0.53671 | 0.4216 | 0.94292 | 1.27638 | 0.66871 | 0.19485
Hop activation barrier, E_3 [eV] | 1.09268 | 1.0644 | 1.09502 | 1.07698 | 1.09175 | 1.06687 | 1.09636 | 1.0613 | 1.08746 | 1.08839 | 1.10885 | 1.12785 | 1.01875 | 1.08963 | 1.0899 | 1.08195 | 1.06064 | 1.07003 | 1.05844 | 1.03233 | 1.07467 | 1.1226 | 1.07005 | 1.08426 | 1.07652 | 1.07183 | 1.06672 | 1.16781 | 1.13281 | 1.03108 | 1.13031 | 1.11026 | 1.03894 | 1.05911 | 1.04852 | 1.1064 | 1.0757 | 1.06512 | 1.09309 | 1.01345
Hop activation barrier, E_4 [eV] | 1.09268 | 0.86772 | 1.07701 | 0.85119 | 0.54692 | 0.79103 | 1.13043 | 1.14648 | 1.06478 | 1.12955 | 0.99766 | 0.94056 | 0.83437 | 0.74359 | 0.79707 | 1.07726 | 0.94337 | 1.10881 | 1.10282 | 0.99282 | 1.13227 | 0.63489 | 0.95475 | 0.9815 | 1.15501 | 1.05529 | 1.09795 | 0.742 | 0.77493 | 0.79148 | 1.03566 | 0.80188 | 1.02801 | 1.12267 | 1.04631 | 0.68225 | 1.14903 | 1.13169 | 1.02507 | 0.74751
Hop attempt frequency, v_0 [THz] | 4.473596 | 4.473596 | 4.473596 | 4.473596 | 4.473596 | 4.473596 | 4.473596 | 4.473596 | 4.473596 | 4.473596 | 4.473596 | 4.473596 | 4.473596 | 4.473596 | 4.473596 | 4.473596 | 4.473596 | 4.473596 | 4.473596 | 4.473596 | 4.473596 | 4.473596 | 4.473596 | 4.473596 | 4.473596 | 4.473596 | 4.473596 | 4.473596 | 4.473596 | 4.473596 | 4.473596 | 4.473596 | 4.473596 | 4.473596 | 4.473596 | 4.473596 | 4.473596 | 4.473596 | 4.473596 | 4.473596
Hop attempt frequency, v_1 [THz] | 4.473596 | 4.514255 | 4.941279 | 4.409733 | 4.683826 | 4.687837 | 4.503238 | 4.685023 | 4.532971 | 4.537445 | 4.811925 | 4.728435 | 5.014063 | 4.605292 | 4.879115 | 4.444225 | 5.115842 | 4.575096 | 4.765897 | 4.983424 | 4.460042 | 4.70944 | 4.425326 | 4.378214 | 4.603737 | 4.424735 | 4.457816 | 4.993599 | 4.873438 | 5.210087 | 4.632453 | 4.871162 | 4.999276 | 4.607605 | 5.152433 | 4.660939 | 4.882371 | 4.76514 | 4.712192 | 4.951008
Hop attempt frequency, v_2 [THz] | 4.473596 | 3.766792 | 5.953426 | 3.094389 | 2.542455 | 3.559254 | 4.6102 | 5.064326 | 4.104764 | 4.894376 | 3.453359 | 3.114446 | 2.729228 | 2.804875 | 3.466958 | 3.628644 | 6.336475 | 5.025307 | 4.405102 | 4.052619 | 3.797316 | 2.493872 | 4.294559 | 3.431585 | 3.768265 | 4.505619 | 4.741941 | 0.6049986 | 3.390472 | 4.25063 | 4.657702 | 3.42046 | 3.146841 | 4.740619 | 4.558199 | 2.552559 | 4.723028 | 3.451609 | 3.787543 | 3.429764
Hop attempt frequency, v_3 [THz] | 4.473596 | 4.389162 | 4.724927 | 4.435646 | 4.286649 | 4.43427 | 4.504767 | 4.885037 | 4.53878 | 4.687911 | 4.622558 | 4.562647 | 4.478603 | 4.473816 | 4.53033 | 4.816853 | 4.446646 | 4.823161 | 4.929557 | 4.681772 | 5.079738 | 4.364713 | 4.386 | 4.525322 | 5.166462 | 4.572549 | 4.795207 | 3.801657 | 4.488695 | 4.266378 | 4.70653 | 4.532614 | 4.776081 | 4.963844 | 4.643676 | 4.40616 | 4.811258 | 5.074254 | 4.577515 | 4.351426
Hop attempt frequency, v_4 [THz] | 4.473596 | 4.482854 | 4.479797 | 4.501887 | 4.585828 | 4.489261 | 4.46539 | 4.492389 | 4.476584 | 4.479369 | 4.523488 | 4.532766 | 4.366838 | 4.521856 | 4.48838 | 4.533086 | 4.428956 | 4.50487 | 4.485734 | 4.425227 | 4.504288 | 4.536445 | 4.461536 | 4.497182 | 4.51146 | 4.475677 | 4.485956 | 4.488348 | 4.568938 | 4.32969 | 4.514627 | 4.530192 | 4.418652 | 4.494501 | 4.440252 | 4.547324 | 4.47307 | 4.489202 | 4.484681 | 4.339663
Solute D0 [cm^2/s] | 2.144551 | 5.470547 | 7.267908 | 2.696059 | 3.378811 | 5.309547 | 2.30964 | 3.34486 | 4.103737 | 2.604005 | 8.04099 | 7.417068 | 5.81984 | 4.626058 | 5.476161 | 2.075854 | 7.504528 | 4.596656 | 1.909833 | 5.636752 | 2.053034 | 3.862324 | 2.212691 | 1.885846 | 1.990775 | 2.429997 | 2.476123 | 2.617025 | 5.225204 | 5.336347 | 2.795936 | 5.577032 | 3.185763 | 2.269573 | 7.048022 | 4.204364 | 2.632847 | 1.723398 | 7.19091 | 4.691594
Solute Q [eV] | 2.953896 | 2.764238 | 2.934525 | 2.7082 | 2.420962 | 2.694658 | 3.068262 | 2.921362 | 2.883562 | 2.935664 | 2.877641 | 2.796621 | 2.742457 | 2.639125 | 2.702532 | 3.455539 | 2.848234 | 2.934251 | 2.988132 | 2.862915 | 3.538216 | 2.519483 | 2.814952 | 3.06258 | 3.459793 | 3.151912 | 3.207905 | 2.156653 | 2.675781 | 2.698242 | 2.711036 | 2.707294 | 2.852135 | 3.141209 | 2.916871 | 2.572358 | 2.947312 | 3.197533 | 2.895388 | 2.64727

## Pd-X
Solute element number | 46 | 47 | 79 | 48 | 27 | 24 | 29 | 26 | 72 | 80 | 77 | 57 | 25 | 42 | 41 | 28 | 76 | 78 | 75 | 45 | 44 | 21 | 73 | 43 | 22 | 23 | 74 | 39 | 30 | 40
Solute element name | Pd | Ag | Au | Cd | Co | Cr | Cu | Fe | Hf | Hg | Ir | La | Mn | Mo | Nb | Ni | Os | Pt | Re | Rh | Ru | Sc | Ta | Tc | Ti | V | W | Y | Zn | Zr
Hop activation barrier, E_0 [eV] | 0.9594 | 0.9594 | 0.9594 | 0.9594 | 0.9594 | 0.9594 | 0.9594 | 0.9594 | 0.9594 | 0.9594 | 0.9594 | 0.9594 | 0.9594 | 0.9594 | 0.9594 | 0.9594 | 0.9594 | 0.9594 | 0.9594 | 0.9594 | 0.9594 | 0.9594 | 0.9594 | 0.9594 | 0.9594 | 0.9594 | 0.9594 | 0.9594 | 0.9594 | 0.9594
Hop activation barrier, E_1 [eV] | 0.9594 | 1.08342 | 1.04373 | 1.15938 | 0.68659 | 0.63097 | 0.83904 | 0.65054 | 1.09111 | 1.17118 | 0.83516 | 1.56899 | 0.62608 | 0.80963 | 0.93099 | 0.74176 | 0.7662 | 0.92253 | 0.7587 | 0.86582 | 0.79694 | 1.12648 | 0.92249 | 0.7664 | 0.85778 | 0.70027 | 0.80727 | 1.42715 | 0.87574 | 1.15707
Hop activation barrier, E_2 [eV] | 0.9594 | 0.78113 | 0.86658 | 0.67073 | 0.97661 | 1.44396 | 0.74457 | 1.14861 | 1.0958 | 0.65742 | 1.51325 | 0.09362 | 1.30825 | 1.89608 | 1.53838 | 0.82899 | 1.88608 | 1.16703 | 2.17193 | 1.22883 | 1.53277 | 0.66083 | 1.66038 | 1.83188 | 1.06754 | 1.39954 | 2.11161 | 0.43877 | 0.62339 | 0.97553
Hop activation barrier, E_3 [eV] | 0.9594 | 0.9341 | 0.94938 | 0.9346 | 1.01165 | 1.03212 | 0.97636 | 1.02774 | 0.94403 | 0.94125 | 1.02476 | 0.84925 | 1.03483 | 1.013 | 0.98207 | 0.99527 | 1.04583 | 0.98491 | 1.03906 | 0.99722 | 1.02464 | 0.92626 | 0.98856 | 1.03056 | 0.98335 | 1.01397 | 1.02144 | 0.87028 | 0.9801 | 0.92927
Hop activation barrier, E_4 [eV] | 0.9594 | 0.92729 | 0.90842 | 0.89565 | 1.00448 | 1.04311 | 0.99911 | 1.01693 | 1.05449 | 0.84397 | 1.01494 | 0.4899 | 1.03124 | 1.09765 | 1.09963 | 1.00169 | 1.06633 | 0.9523 | 1.08928 | 1.00122 | 1.05283 | 0.98523 | 1.11157 | 1.08245 | 1.06975 | 1.0599 | 1.10914 | 0.7931 | 0.96943 | 1.01715
Hop attempt frequency, v_0 [THz] | 2.901769 | 2.901769 | 2.901769 | 2.901769 | 2.901769 | 2.901769 | 2.901769 | 2.901769 | 2.901769 | 2.901769 | 2.901769 | 2.901769 | 2.901769 | 2.901769 | 2.901769 | 2.901769 | 2.901769 | 2.901769 | 2.901769 | 2.901769 | 2.901769 | 2.901769 | 2.901769 | 2.901769 | 2.901769 | 2.901769 | 2.901769 | 2.901769 | 2.901769 | 2.901769
Hop attempt frequency, v_1 [THz] | 2.901769 | 3.180754 | 3.05761 | 3.316065 | 3.218144 | 3.310367 | 3.217312 | 3.262428 | 3.441084 | 3.22047 | 3.045294 | 3.410054 | 3.318476 | 3.228522 | 3.402338 | 3.189456 | 3.021022 | 3.042567 | 2.998081 | 3.071546 | 3.088622 | 3.604437 | 3.328601 | 3.10242 | 3.462195 | 3.364966 | 3.227866 | 3.588484 | 3.300055 | 3.461023
Hop attempt frequency, v_2 [THz] | 2.901769 | 2.953309 | 2.281477 | 2.758542 | 2.355305 | 3.505955 | 2.422287 | 2.687797 | 2.453361 | 2.132018 | 2.417341 | 1.94214 | 2.95343 | 3.543379 | 3.549051 | 2.31891 | 2.526585 | 2.360688 | 2.794738 | 3.096289 | 3.22156 | 4.143903 | 2.539522 | 3.561876 | 3.400942 | 3.406866 | 2.69348 | 3.360924 | 2.193948 | 3.444624
Hop attempt frequency, v_3 [THz] | 2.901769 | 3.125909 | 3.118852 | 3.164303 | 3.071728 | 3.262911 | 3.117652 | 3.117757 | 3.396021 | 3.08665 | 3.19272 | 2.80369 | 3.16636 | 3.45835 | 3.526861 | 3.097795 | 3.377488 | 3.13514 | 3.535591 | 3.067659 | 3.18111 | 3.245304 | 3.564829 | 3.33413 | 3.303996 | 3.311002 | 3.608119 | 3.056472 | 3.12507 | 3.330864
Hop attempt frequency, v_4 [THz] | 2.901769 | 3.067681 | 3.090819 | 3.089135 | 3.05982 | 3.041742 | 3.049511 | 3.032092 | 3.098201 | 3.087072 | 3.084493 | 3.008831 | 3.040228 | 3.066641 | 3.09563 | 3.037497 | 3.049617 | 3.094934 | 3.072601 | 3.051787 | 3.062378 | 3.0852 | 3.089588 | 3.05591 | 3.057961 | 3.056232 | 3.095711 | 3.03829 | 3.050741 | 3.074224
Solute D0 [cm^2/s] | 0.07015446 | 0.09301277 | 0.06355752 | 0.1331695 | 0.06249854 | 0.1000936 | 0.07191304 | 0.07662999 | 0.06076462 | 0.1313902 | 0.07142778 | 0.1348124 | 0.08603893 | 0.09708915 | 0.09507599 | 0.05267899 | 0.07051465 | 0.06522504 | 0.07513054 | 0.08762118 | 0.09484633 | 0.1557512 | 0.06778353 | 0.1008265 | 0.0816218 | 0.09563159 | 0.07148234 | 0.202555 | 0.1193971 | 0.07413977
Solute Q [eV] | 2.6459 | 2.564845 | 2.552528 | 2.552793 | 2.645003 | 3.140596 | 2.529422 | 2.819793 | 2.884755 | 2.512938 | 3.1889 | 2.20688 | 2.989397 | 3.667084 | 3.341223 | 2.514943 | 3.593013 | 2.81396 | 3.908584 | 2.9128 | 3.246482 | 2.632857 | 3.469493 | 3.570038 | 2.829439 | 3.130394 | 3.885776 | 2.510334 | 2.530413 | 2.741572

## Pt-X
Solute element number | 78 | 47 | 79 | 48 | 27 | 24 | 29 | 26 | 72 | 80 | 77 | 57 | 25 | 42 | 41 | 28 | 76 | 46 | 75 | 45 | 44 | 21 | 73 | 43 | 22 | 23 | 74 | 39 | 30 | 40
Solute element name | Pt | Ag | Au | Cd | Co | Cr | Cu | Fe | Hf | Hg | Ir | La | Mn | Mo | Nb | Ni | Os | Pd | Re | Rh | Ru | Sc | Ta | Tc | Ti | V | W | Y | Zn | Zr
Hop activation barrier, E_0 [eV] | 1.2151 | 1.2151 | 1.2151 | 1.2151 | 1.2151 | 1.2151 | 1.2151 | 1.2151 | 1.2151 | 1.2151 | 1.2151 | 1.2151 | 1.2151 | 1.2151 | 1.2151 | 1.2151 | 1.2151 | 1.2151 | 1.2151 | 1.2151 | 1.2151 | 1.2151 | 1.2151 | 1.2151 | 1.2151 | 1.2151 | 1.2151 | 1.2151 | 1.2151 | 1.2151
Hop activation barrier, E_1 [eV] | 1.2151 | 1.42562 | 1.36782 | 1.563 | 0.93414 | 0.93401 | 1.13316 | 0.90403 | 1.55857 | 1.56082 | 1.12216 | 2.13297 | 0.89414 | 1.16725 | 1.34423 | 1.00123 | 1.06078 | 1.26019 | 1.0797 | 1.15412 | 1.09072 | 1.58176 | 1.33447 | 1.08452 | 1.26167 | 1.04651 | 1.16717 | 1.96365 | 1.21552 | 1.63434
Hop activation barrier, E_2 [eV] | 1.2151 | 0.70768 | 0.74028 | 0.59857 | 1.05106 | 1.74214 | 0.64818 | 1.29743 | 1.44227 | 0.47631 | 1.67589 | 0.10051 | 1.53266 | 2.36778 | 1.9873 | 0.82212 | 2.16983 | 1.01098 | 2.58588 | 1.39474 | 1.80377 | 0.93119 | 2.0989 | 2.23105 | 1.42305 | 1.75325 | 2.58541 | 0.60456 | 0.50126 | 1.3075
Hop activation barrier, E_3 [eV] | 1.2151 | 1.13996 | 1.16185 | 1.12961 | 1.26745 | 1.29153 | 1.21227 | 1.29052 | 1.15045 | 1.13213 | 1.26949 | 0.8968 | 1.30062 | 1.2594 | 1.21223 | 1.23865 | 1.30549 | 1.18201 | 1.29519 | 1.23696 | 1.27926 | 1.12939 | 1.22175 | 1.28516 | 1.22066 | 1.26674 | 1.269 | 0.99986 | 1.21241 | 1.12313
Hop activation barrier, E_4 [eV] | 1.2151 | 1.23837 | 1.18359 | 1.17881 | 1.33507 | 1.36876 | 1.3539 | 1.34197 | 1.35965 | 1.09149 | 1.26852 | 0.49851 | 1.35619 | 1.39872 | 1.40839 | 1.34288 | 1.32933 | 1.26535 | 1.36083 | 1.28948 | 1.34239 | 1.32182 | 1.412 | 1.37593 | 1.40922 | 1.39252 | 1.39401 | 1.02846 | 1.30555 | 1.31453
Hop attempt frequency, v_0 [THz] | 2.529624 | 2.529624 | 2.529624 | 2.529624 | 2.529624 | 2.529624 | 2.529624 | 2.529624 | 2.529624 | 2.529624 | 2.529624 | 2.529624 | 2.529624 | 2.529624 | 2.529624 | 2.529624 | 2.529624 | 2.529624 | 2.529624 | 2.529624 | 2.529624 | 2.529624 | 2.529624 | 2.529624 | 2.529624 | 2.529624 | 2.529624 | 2.529624 | 2.529624 | 2.529624
Hop attempt frequency, v_1 [THz] | 2.529624 | 2.567203 | 2.491997 | 2.697433 | 2.507812 | 2.488777 | 2.661094 | 2.467154 | 2.829884 | 2.581299 | 2.549867 | 2.229624 | 2.43337 | 2.572118 | 2.717476 | 2.540032 | 2.475838 | 2.54658 | 2.471425 | 2.54938 | 2.51844 | 2.940719 | 2.712852 | 2.503225 | 2.754441 | 2.619276 | 2.570362 | 2.68724 | 2.744685 | 2.861172
Hop attempt frequency, v_2 [THz] | 2.529624 | 2.929157 | 2.201979 | 2.773317 | 2.524018 | 4.912573 | 2.201508 | 3.196872 | 3.11774 | 2.013557 | 2.608363 | 2.498021 | 3.900278 | 4.852785 | 4.673633 | 2.219405 | 2.827497 | 3.338308 | 2.984334 | 3.486123 | 3.722957 | 5.171597 | 3.248989 | 4.493636 | 4.449679 | 4.688964 | 3.418301 | 4.289727 | 1.975355 | 4.518593
Hop attempt frequency, v_3 [THz] | 2.529624 | 2.6087 | 2.559661 | 2.613953 | 2.606764 | 2.813183 | 2.667568 | 2.621878 | 2.873431 | 2.539268 | 2.578565 | 2.367676 | 2.711897 | 2.926426 | 2.931769 | 2.623153 | 2.738386 | 2.582422 | 2.879978 | 2.571099 | 2.641705 | 2.785276 | 2.987106 | 2.804257 | 2.923656 | 2.905951 | 3.000607 | 2.594923 | 2.697013 | 2.81291
Hop attempt frequency, v_4 [THz] | 2.529624 | 2.492181 | 2.50824 | 2.497613 | 2.520217 | 2.545097 | 2.52693 | 2.534193 | 2.49785 | 2.498424 | 2.547032 | 2.395215 | 2.55837 | 2.539655 | 2.514105 | 2.537397 | 2.569331 | 2.531272 | 2.538817 | 2.536464 | 2.543104 | 2.489746 | 2.527892 | 2.550909 | 2.53958 | 2.546094 | 2.542282 | 2.430277 | 2.536908 | 2.49058
Solute D0 [cm^2/s] | 0.06208252 | 0.1645487 | 0.1596693 | 0.180374 | 0.05150135 | 0.1367425 | 0.2071382 | 0.08222429 | 0.07647058 | 0.2010966 | 0.07836167 | 0.08418403 | 0.1099037 | 0.132164 | 0.1248654 | 0.0805224 | 0.08319316 | 0.09736069 | 0.08261615 | 0.08950078 | 0.1104256 | 0.1150163 | 0.08610566 | 0.1281664 | 0.100579 | 0.1258077 | 0.09094967 | 0.1662574 | 0.2551836 | 0.09524782
Solute Q [eV] | 2.6763 | 2.675962 | 2.628038 | 2.637807 | 2.564797 | 3.278651 | 2.74606 | 2.796218 | 3.103997 | 2.584206 | 3.133212 | 1.970241 | 3.044872 | 3.968216 | 3.643935 | 2.566947 | 3.654649 | 2.666296 | 4.112687 | 2.89505 | 3.32631 | 2.730125 | 3.750119 | 3.782736 | 3.059135 | 3.337848 | 4.171583 | 2.524177 | 2.745558 | 2.940701

## Mg-X
Solute element number | 12 | 47 | 13 | 79 | 4 | 83 | 20 | 48 | 58 | 27 | 24 | 29 | 26 | 31 | 64 | 72 | 80 | 49 | 77 | 19 | 57 | 3 | 25 | 42 | 11 | 41 | 60 | 28 | 76 | 46 | 59 | 78 | 75 | 45 | 44 | 51 | 21 | 34 | 14 | 50 | 38 | 73 | 43 | 90 | 22 | 23 | 74 | 39 | 30 | 40
Solute element name | Mg | Ag | Al | Au | Be | Bi | Ca | Cd | Ce | Co | Cr | Cu | Fe | Ga | Gd | Hf | Hg | In | Ir | K | La | Li | Mn | Mo | Na | Nb | Nd | Ni | Os | Pd | Pr | Pt | Re | Rh | Ru | Sb | Sc | Se | Si | Sn | Sr | Ta | Tc | Th | Ti | V | W | Y | Zn | Zr
Solute-vacancy binding energy [eV] | 0 | -0.07467 | -0.05502 | -0.09718 | -0.11243 | -0.16702 | -0.11887 | -0.08342 | -0.11125 | -0.18539 | 0.04746 | -0.06815 | 0.02663 | -0.08473 | 0.01389 | 0.23811 | -0.11028 | -0.10082 | -0.21468 | -0.41908 | -0.15906 | -0.03318 | 0.04209 | 0.20332 | -0.10933 | 0.2922 | -0.05289 | -0.14009 | -0.10913 | -0.12572 | -0.07799 | -0.21673 | 0.04668 | -0.15845 | -0.09016 | -0.14498 | 0.1097 | -0.29605 | -0.11117 | -0.10532 | -0.3303 | 0.30283 | 0.04072 | -0.00023 | 0.20503 | 0.19757 | 0.21867 | 0.02754 | -0.08038 | 0.23308
Hop activation barrier, E_X [eV] | 0.3994 | 0.52622 | 0.51922 | 0.62111 | 0.49446 | 0.39055 | 0.16696 | 0.39048 | 0.13097 | 1.15526 | 0.69002 | 0.54432 | 0.84435 | 0.42874 | 0.2799 | 0.79418 | 0.35758 | 0.41001 | 1.47971 | 0.00185 | 0.08311 | 0.34896 | 0.64438 | 1.46217 | 0.18975 | 1.15186 | 0.18797 | 0.90485 | 1.74147 | 0.88501 | 0.15999 | 1.07935 | 1.80007 | 1.27614 | 1.52462 | 0.40398 | 0.49657 | 0.05468 | 0.53666 | 0.4608 | 0.0207 | 1.22623 | 1.60435 | 0.24438 | 0.80841 | 1.05177 | 1.60328 | 0.31231 | 0.38403 | 0.74411
Hop activation barrier, E'_X [eV] | 0.417 | 0.56661 | 0.55955 | 0.67311 | 0.49798 | 0.40293 | 0.18063 | 0.40916 | 0.16411 | 1.18506 | 0.75286 | 0.56616 | 0.8991 | 0.45254 | 0.31422 | 0.86125 | 0.37562 | 0.4276 | 1.47458 | 0.00466 | 0.11879 | 0.36517 | 0.70807 | 1.54331 | 0.1863 | 1.2526 | 0.22259 | 0.92878 | 1.63434 | 0.95962 | 0.19248 | 1.15053 | 1.70809 | 1.33803 | 1.54174 | 0.43071 | 0.54395 | 0.04323 | 0.58861 | 0.49923 | 0.03976 | 1.32615 | 1.61978 | 0.28775 | 0.89272 | 1.15972 | 1.63069 | 0.34657 | 0.39857 | 0.80817
Hop activation barrier, E_a [eV] | 0.417 | 0.24191 | 0.31052 | 0.18749 | 0.17313 | 0.46862 | 0.68148 | 0.34619 | 0.77049 | 0.16972 | 0.27363 | 0.17268 | 0.15139 | 0.2842 | 0.65055 | 0.39578 | 0.31091 | 0.38852 | 0.17524 | 0.88145 | 0.81801 | 0.34743 | 0.23902 | 0.17079 | 0.52587 | 0.24551 | 0.71945 | 0.14337 | 0.16489 | 0.15727 | 0.74025 | 0.16076 | 0.16533 | 0.15716 | 0.15821 | 0.40928 | 0.47222 | 0.34382 | 0.22389 | 0.38876 | 0.88657 | 0.24397 | 0.16068 | 0.7171 | 0.3089 | 0.19884 | 0.17235 | 0.62707 | 0.2588 | 0.4123
Hop activation barrier, E'_a [eV] | 0.417 | 0.23086 | 0.30598 | 0.15536 | 0.14191 | 0.48253 | 0.69407 | 0.34389 | 0.77505 | 0.03879 | 0.26755 | 0.13796 | 0.11213 | 0.27802 | 0.66197 | 0.38765 | 0.30515 | 0.38982 | 0.05154 | 0.88284 | 0.82022 | 0.34537 | 0.23146 | 0.1283 | 0.53028 | 0.22717 | 0.72866 | 0.04447 | 0.0603 | 0.10288 | 0.74771 | 0.06348 | 0.08227 | 0.05739 | 0.06091 | 0.41941 | 0.47296 | 0.34386 | 0.21313 | 0.40317 | 0.8904 | 0.2268 | 0.08232 | 0.73636 | 0.30089 | 0.18107 | 0.12764 | 0.63853 | 0.24707 | 0.40523
Hop activation barrier, E_b [eV] | 0.3994 | 0.37676 | 0.38222 | 0.37467 | 0.36867 | 0.41749 | 0.50837 | 0.38496 | 0.54507 | 0.42192 | 0.373 | 0.37188 | 0.71671 | 0.37952 | 0.45551 | 0.33519 | 0.38158 | 0.39162 | 0.43671 | 0.70657 | 0.58567 | 0.39646 | 1.37626 | 0.37548 | 0.4536 | 0.33316 | 0.50304 | 0.40127 | 0.42885 | 0.38604 | 0.51953 | 0.41172 | 0.42019 | 0.41202 | 0.41538 | 0.40652 | 0.38031 | 0.4551 | 0.38267 | 0.38809 | 0.67719 | 0.33014 | 0.41106 | 0.47458 | 0.34194 | 0.35081 | 0.37905 | 0.44188 | 0.37715 | 0.34027
Hop activation barrier, E'_b [eV] | 0.3994 | 0.24936 | 0.30705 | 0.19141 | 0.18169 | 0.43571 | 0.67215 | 0.33596 | 0.76511 | 0.07999 | 0.27832 | 0.17957 | 0.16144 | 0.28825 | 0.64252 | 0.3798 | 0.30545 | 0.3692 | 0.09609 | 0.87135 | 0.81535 | 0.34947 | 0.2527 | 0.16651 | 0.51279 | 0.24654 | 0.7133 | 0.10115 | 0.10336 | 0.14744 | 0.73451 | 0.11487 | 0.12653 | 0.10208 | 0.10338 | 0.38531 | 0.45833 | 0.39965 | 0.24176 | 0.37438 | 0.88369 | 0.24395 | 0.12577 | 0.73454 | 0.31015 | 0.21401 | 0.16546 | 0.61766 | 0.26942 | 0.39866
Hop activation barrier, E_c [eV] | 0.3994 | 0.41535 | 0.42821 | 0.434 | 0.42539 | 0.44683 | 0.34703 | 0.42229 | 0.33832 | 0.44981 | 0.39398 | 0.41755 | 0.73809 | 0.42832 | 0.31513 | 0.36834 | 0.43288 | 0.432 | 0.47235 | 0.50691 | 0.3518 | 0.38472 | 0.40434 | 0.39427 | 0.37956 | 0.37292 | 0.3233 | 0.42464 | 0.45392 | 0.427 | 0.3273 | 0.45727 | 0.43507 | 0.44336 | 0.43836 | 0.45537 | 0.35447 | 0.45398 | 0.43625 | 0.43377 | 0.41716 | 0.38159 | 0.42389 | 0.28986 | 0.37973 | 0.38613 | 0.40332 | 0.31652 | 0.42002 | 0.34831
Hop activation barrier, E'_c [eV] | 0.3994 | 0.41278 | 0.41378 | 0.41424 | 0.40656 | 0.42766 | 0.35656 | 0.41154 | 0.327 | 0.41156 | 0.40273 | 0.40333 | 0.79924 | 0.41178 | 0.32246 | 0.3625 | 0.4155 | 0.41597 | 0.43186 | 0.47048 | 0.3321 | 0.39305 | 0.40537 | 0.42406 | 0.38369 | 0.38907 | 0.32174 | 0.40336 | 0.4495 | 0.41231 | 0.32362 | 0.41636 | 0.45125 | 0.4219 | 0.43697 | 0.42473 | 0.35869 | 0.40308 | 0.41186 | 0.42113 | 0.39785 | 0.39172 | 0.4419 | 0.29295 | 0.38336 | 0.40294 | 0.42886 | 0.32683 | 0.40927 | 0.35005
Hop attempt frequency, v_a [THz] | 3.723652 | 2.135401 | 2.070144 | 2.914615 | 2.954027 | 3.635775 | 2.112322 | 3.531867 | 2.071571 | 2.491372 | 2.792351 | 2.914059 | 2.875928 | 3.380123 | 2.04874 | 3.721643 | 3.416667 | 3.55979 | 2.543299 | 4.337553 | 2.100254 | 3.837468 | 3.415044 | 2.844986 | 4.072042 | 3.314592 | 2.062982 | 2.325189 | 2.907799 | 2.759777 | 4.150912 | 2.434071 | 2.878443 | 2.458413 | 2.856133 | 3.544261 | 2.10553 | 4.352992 | 2.039972 | 1.997479 | 2.31497 | 3.307468 | 2.858373 | 4.0975 | 3.527586 | 3.059608 | 2.856379 | 2.040784 | 2.1133 | 2.133291
Hop attempt frequency, v_X [THz] | 3.550392 | 0.3110542 | 1.284085 | 0.8380018 | 3.174255 | 1.058697 | 2.325591 | 1.2969 | 1.156839 | 4.479698 | 4.412701 | 1.36988 | 3.822418 | 1.51068 | 1.042848 | 2.31618 | 0.792544 | 1.528287 | 2.469647 | 1.65483 | 1.186736 | 5.256775 | 2.508135 | 3.807178 | 3.254767 | 3.432964 | 1.152598 | 3.407877 | 2.243991 | 1.840526 | 1.998712 | 1.9186 | 2.855547 | 3.057003 | 3.058211 | 1.10858 | 2.117712 | 0.8528566 | 0.549399 | 0.5541889 | 1.27752 | 2.579481 | 3.604034 | 1.938917 | 3.91469 | 4.02586 | 2.912958 | 1.53381 | 1.174 | 1.399639
Solute D0 basal [cm^2/s] | 1.365177 | 0.1454366 | 0.5747438 | 0.3857688 | 1.482343 | 0.4994338 | 1.907442 | 0.5605742 | 1.512753 | 2.142451 | 1.979956 | 0.6552084 | 1.754248 | 0.6593794 | 0.4364137 | 1.039422 | 0.3482741 | 0.6582894 | 1.208074 | 5.200448 | 1.984421 | 1.869951 | 1.12569 | 1.667721 | 3.800685 | 1.4557 | 0.8963932 | 1.641886 | 0.6925463 | 0.8154174 | 2.122969 | 0.8554411 | 0.9837581 | 1.385838 | 1.484617 | 0.4914504 | 0.9071897 | 4.496034 | 0.2510148 | 0.2470701 | 2.762682 | 1.095167 | 1.752244 | 0.8304572 | 1.703284 | 1.688459 | 1.3977 | 0.5771949 | 0.4790272 | 0.6309289
Solute Q basal [eV] | 1.400401 | 1.454432 | 1.465459 | 1.527349 | 1.378746 | 1.231909 | 1.214991 | 1.307477 | 1.2004 | 1.972435 | 1.740726 | 1.477414 | 1.874465 | 1.34261 | 1.306112 | 2.035819 | 1.247946 | 1.309962 | 2.261429 | 1.071011 | 1.172757 | 1.326366 | 1.689797 | 2.668781 | 1.256053 | 2.446752 | 1.231576 | 1.766672 | 2.55332 | 1.76273 | 1.212878 | 1.866201 | 2.784147 | 2.121301 | 2.435515 | 1.263736 | 1.606698 | 1.093532 | 1.428626 | 1.357101 | 1.076585 | 2.53168 | 2.645964 | 1.260697 | 2.016538 | 2.251787 | 2.824323 | 1.343896 | 1.299015 | 1.980716
Solute D0 c-axis [cm^2/s] | 1.355606 | 0.1496422 | 0.6042584 | 0.4039001 | 1.506908 | 0.4778533 | 1.813837 | 0.5653148 | 1.181457 | 2.160123 | 2.121442 | 0.6588798 | 1.843059 | 0.6890737 | 0.421205 | 1.116406 | 0.3525491 | 0.6603196 | 1.190848 | 5.277651 | 1.6787 | 1.784506 | 1.20726 | 1.835843 | 3.704886 | 1.6554 | 0.682916 | 1.643269 | 1.082063 | 0.887484 | 1.607635 | 0.9251539 | 1.37693 | 1.474094 | 1.474673 | 0.4918717 | 0.9656453 | 4.624052 | 0.2641932 | 0.2562489 | 2.684253 | 1.243842 | 1.737859 | 0.7906072 | 1.886961 | 1.941292 | 1.404657 | 0.5796659 | 0.5117067 | 0.6743273
Solute Q c-axis [eV] | 1.412438 | 1.489593 | 1.501396 | 1.573679 | 1.382721 | 1.23803 | 1.221134 | 1.321456 | 1.184205 | 1.9975 | 1.798067 | 1.495687 | 1.923497 | 1.363493 | 1.327521 | 2.097081 | 1.261225 | 1.322958 | 2.2577 | 1.04828 | 1.152971 | 1.331184 | 1.747921 | 2.7444 | 1.259499 | 2.5426 | 1.225955 | 1.786499 | 2.523 | 1.831699 | 1.202879 | 1.9316 | 2.7526 | 2.1774 | 2.4493 | 1.282966 | 1.649192 | 1.058117 | 1.47508 | 1.390361 | 1.062402 | 2.6267 | 2.6583 | 1.286291 | 2.095483 | 2.3551 | 2.8472 | 1.368688 | 1.3123 | 2.039063

## W-X
Solute element number | 74 | 47 | 13 | 33 | 79 | 20 | 48 | 27 | 24 | 29 | 26 | 31 | 32 | 72 | 80 | 49 | 12 | 25 | 42 | 28 | 15 | 46 | 78 | 45 | 44 | 21 | 14 | 38 | 81 | 23 | 39 | 30 | 40
Solute element name | W | Ag | Al | As | Au | Ca | Cd | Co | Cr | Cu | Fe | Ga | Ge | Hf | Hg | In | Mg | Mn | Mo | Ni | P | Pd | Pt | Rh | Ru | Sc | Si | Sr | Tl | V | Y | Zn | Zr
Hop activation barrier, E_2 [eV] | 1.69448 | 0.56689 | 0.53358 | 0.12473 | 0.59598 | 0.31876 | 0.44872 | 0.81333 | 1.33773 | 0.43519 | 0.97529 | 0.19896 | 0.11146 | 1.04909 | 0.3306 | 0.40585 | 0.60776 | 1.16406 | 1.46988 | 0.65041 | 0.08862 | 0.78927 | 0.85783 | 0.94027 | 1.16762 | 0.79076 | 0.2239 | 0.01635 | 0.19541 | 1.37488 | 0.37851 | 0.30453 | 0.90195
Hop activation barrier, E_3 [eV] | 1.69448 | 2.16082 | 1.9605 | 2.08759 | 2.191 | 2.70017 | 2.37201 | 1.53216 | 1.56532 | 1.83223 | 1.2801 | 2.04409 | 2.05747 | 2.24321 | 2.49683 | 2.44355 | 2.13256 | 1.51596 | 1.69613 | 1.62633 | 1.92913 | 1.87889 | 1.82691 | 1.65462 | 1.59719 | 2.24314 | 1.8409 | 3.27602 | 2.66853 | 1.66741 | 2.77857 | 1.9941 | 2.32247
Hop activation barrier, E_4 [eV] | 1.69448 | 1.43471 | 1.54305 | 1.6752 | 1.40039 | 1.73173 | 1.56462 | 1.2463 | 1.61204 | 1.41488 | 1.07554 | 1.56633 | 1.62457 | 1.79545 | 1.58954 | 1.63512 | 1.49518 | 1.45478 | 1.6574 | 1.30091 | 1.64584 | 1.26514 | 1.21025 | 1.18169 | 1.32877 | 1.68315 | 1.5971 | 2.04016 | 1.6931 | 1.67142 | 1.88903 | 1.49957 | 1.82628
Hop activation barrier, E'_3 [eV] | 1.69448 | 1.74418 | 1.89482 | 2.22833 | 1.75856 | 1.89099 | 1.87746 | 1.853 | 1.74912 | 1.77913 | 1.83742 | 1.97219 | 2.12248 | 1.76578 | 1.98211 | 2.01341 | 1.75164 | 1.78861 | 1.67218 | 1.7107 | 2.26468 | 1.65561 | 1.6105 | 1.70858 | 1.79752 | 1.74927 | 2.05404 | 2.3402 | 2.14037 | 1.69293 | 1.95721 | 1.84024 | 1.77284
Hop activation barrier, E'_4 [eV] | 1.69448 | 1.09117 | 1.677 | 1.55172 | 0.88668 | 1.27679 | 1.20594 | 1.49621 | 1.76608 | 1.45708 | 1.55063 | 1.57374 | 1.59345 | 1.60726 | 1.05072 | 1.30815 | 1.48136 | 1.60604 | 1.64769 | 1.38767 | 1.67247 | 1.01883 | 0.8349 | 1.12207 | 1.35471 | 1.58212 | 1.74866 | 1.07561 | 1.13507 | 1.82241 | 1.33312 | 1.507 | 1.54857
Hop activation barrier, E''_3 [eV] | 1.69448 | 1.71434 | 1.90553 | 2.11723 | 1.72208 | 1.9958 | 1.8454 | 1.55298 | 1.63822 | 1.69017 | 1.55911 | 1.91788 | 2.06446 | 1.89255 | 1.85958 | 1.94743 | 1.82356 | 1.58153 | 1.65457 | 1.59024 | 2.18521 | 1.5946 | 1.60433 | 1.54087 | 1.54705 | 1.91544 | 2.00856 | 2.00441 | 1.97206 | 1.71508 | 1.9907 | 1.81821 | 1.88011
Hop activation barrier, E''_4 [eV] | 1.69448 | 1.09212 | 1.42792 | 1.17289 | 0.90253 | 1.14892 | 1.07037 | 1.29968 | 1.68107 | 1.37631 | 1.30759 | 1.28233 | 1.24846 | 1.57036 | 0.86143 | 1.02365 | 1.37431 | 1.45369 | 1.65144 | 1.37044 | 1.35199 | 1.0778 | 0.94265 | 1.06926 | 1.1807 | 1.52877 | 1.40572 | 0.46874 | 0.77837 | 1.8046 | 1.13557 | 1.35056 | 1.51568
Hop activation barrier, E_5 [eV] | 1.69448 | 1.51253 | 1.5554 | 1.60073 | 1.52093 | 1.57479 | 1.523 | 1.53568 | 1.68432 | 1.52699 | 1.59418 | 1.554 | 1.56684 | 1.65208 | 1.5388 | 1.54107 | 1.50851 | 1.65218 | 1.69161 | 1.51957 | 1.6083 | 1.50478 | 1.50898 | 1.52858 | 1.70572 | 1.62825 | 1.56958 | 1.63619 | 1.54726 | 1.66619 | 1.62003 | 1.53384 | 1.65419
Hop activation barrier, E_6 [eV] | 1.69448 | 1.58924 | 1.77707 | 1.50396 | 1.44766 | 1.95775 | 1.65064 | 1.51072 | 1.66138 | 1.62988 | 1.53364 | 1.66256 | 1.55999 | 1.96326 | 1.50909 | 1.6561 | 1.87645 | 1.55875 | 1.70728 | 1.54285 | 1.47483 | 1.5093 | 1.3964 | 1.48184 | 1.57852 | 2.0417 | 1.59035 | 1.67413 | 1.52821 | 1.80185 | 1.91941 | 1.69691 | 1.95253
Hop attempt frequency, v_2 [THz] | 3.750111 | 2.254366 | 3.860703 | 1.374583 | 1.928501 | 5.16753 | 2.331131 | 2.057043 | 5.359192 | 1.760335 | 3.135901 | 1.785343 | 1.421585 | 3.449474 | 1.693 | 2.333496 | 5.136857 | 4.417761 | 5.096762 | 1.370898 | 2.846905 | 2.19513 | 1.758889 | 2.144182 | 3.530943 | 5.883097 | 2.16741 | 1.959104 | 1.578304 | 5.795457 | 4.152219 | 1.973339 | 4.901263
Hop attempt frequency, v_3 [THz] | 3.750111 | 4.006991 | 4.22644 | 4.779948 | 3.817774 | 4.61643 | 3.930481 | 4.611338 | 4.672392 | 4.460022 | 4.692645 | 4.298617 | 4.488488 | 4.309022 | 3.961175 | 3.862216 | 4.065177 | 4.662693 | 3.865031 | 4.486414 | 5.50744 | 3.927082 | 3.626405 | 3.985225 | 4.196197 | 4.435866 | 4.618014 | 5.204581 | 4.002388 | 4.505547 | 4.619862 | 4.306303 | 4.37721
Hop attempt frequency, v_4 [THz] | 3.750111 | 3.442606 | 3.883202 | 4.076809 | 3.361947 | 4.581865 | 3.51502 | 3.873483 | 4.132908 | 3.607357 | 3.908256 | 3.772818 | 3.954083 | 4.487645 | 3.517198 | 3.607986 | 3.661546 | 4.032831 | 3.699744 | 3.722635 | 4.37604 | 3.409121 | 3.304482 | 3.465933 | 3.656307 | 4.470995 | 4.099976 | 5.064643 | 3.645927 | 4.214103 | 4.735961 | 3.640776 | 4.479529
Hop attempt frequency, v'_3 [THz] | 3.750111 | 3.698519 | 3.867853 | 4.237794 | 3.742615 | 4.336091 | 4.069484 | 4.064367 | 3.905302 | 3.965358 | 3.989651 | 3.929628 | 4.12957 | 4.463713 | 4.167707 | 4.216353 | 3.862808 | 3.915127 | 3.720777 | 4.217085 | 4.406817 | 4.280878 | 3.665174 | 4.467534 | 4.09023 | 4.277559 | 3.967266 | 4.741089 | 4.313144 | 3.713714 | 4.60132 | 3.712489 | 4.534898
Hop attempt frequency, v'_4 [THz] | 3.750111 | 3.141986 | 3.743769 | 3.551051 | 3.162116 | 4.104584 | 3.649463 | 3.423961 | 3.647178 | 3.403 | 3.61526 | 3.638734 | 3.701617 | 4.558717 | 3.607891 | 3.934433 | 3.921023 | 3.458127 | 3.62437 | 3.583941 | 3.605037 | 3.561714 | 3.108914 | 3.683421 | 3.501744 | 4.282181 | 3.651369 | 4.049506 | 3.86113 | 3.610944 | 4.517949 | 3.365088 | 4.559654
Hop attempt frequency, v''_3 [THz] | 3.750111 | 3.902475 | 3.835963 | 4.588591 | 3.886322 | 4.561356 | 3.925958 | 3.767506 | 3.742933 | 3.857381 | 3.751286 | 3.870011 | 4.560104 | 4.187328 | 3.935386 | 3.908349 | 4.027232 | 3.734127 | 3.757064 | 3.807317 | 4.411789 | 3.846006 | 3.824116 | 3.775002 | 3.733295 | 4.306735 | 4.385998 | 3.836913 | 3.967897 | 3.8357 | 4.379494 | 3.877212 | 4.231186
Hop attempt frequency, v''_4 [THz] | 3.750111 | 3.20584 | 3.260176 | 3.646699 | 3.307749 | 3.332233 | 3.139811 | 3.379124 | 3.536613 | 3.241402 | 3.340993 | 3.197434 | 3.721466 | 3.705441 | 3.155283 | 3.147334 | 3.258453 | 3.403194 | 3.64008 | 3.388578 | 3.829845 | 3.35458 | 3.510771 | 3.340515 | 3.368575 | 3.592031 | 3.705582 | 2.534 | 3.107718 | 3.639728 | 3.348615 | 3.18727 | 3.67738
Hop attempt frequency, v_5 [THz] | 3.750111 | 3.464129 | 3.685859 | 3.509113 | 3.429459 | 4.020404 | 3.503388 | 3.610736 | 3.798106 | 3.563959 | 3.66477 | 3.641292 | 3.63259 | 4.128726 | 3.451472 | 3.563708 | 3.616344 | 3.820345 | 3.741322 | 3.56028 | 3.65496 | 3.465905 | 3.599937 | 3.581124 | 4.131662 | 4.176177 | 3.691627 | 3.756017 | 3.537041 | 3.813716 | 4.009825 | 3.595881 | 4.103785
Hop attempt frequency, v_6 [THz] | 3.750111 | 3.674026 | 3.737119 | 3.90188 | 3.70671 | 4.316693 | 3.69396 | 3.68526 | 3.730673 | 3.680696 | 3.678032 | 3.765856 | 3.844123 | 4.268884 | 3.719914 | 3.729106 | 3.701183 | 3.77155 | 3.747312 | 3.669221 | 4.020163 | 3.684102 | 3.854964 | 3.705486 | 4.167583 | 4.320616 | 3.82836 | 4.18423 | 3.796573 | 3.74113 | 4.322644 | 3.713895 | 4.281176
Solute D0 [cm^2/s] | 2.217825 | 5.118121 | 8.198129 | 7.382908 | 3.869088 | 5.004457 | 5.577912 | 4.046424 | 3.410457 | 7.594661 | 2.260628 | 8.474666 | 8.157665 | 5.360352 | 4.644322 | 6.526774 | 7.068268 | 3.495795 | 3.112775 | 5.436826 | 6.503676 | 4.981835 | 3.582096 | 4.124321 | 3.494157 | 6.17946 | 7.377534 | 3.692175 | 5.069093 | 3.900906 | 5.614146 | 7.908508 | 6.047035
Solute Q [eV] | 6.0471446 | 5.61306 | 6.067999 | 5.820175 | 5.383039 | 5.765361 | 5.721799 | 5.540258 | 5.897852 | 5.86294 | 5.303919 | 5.990895 | 5.926513 | 6.003702 | 5.557028 | 5.822361 | 5.959104 | 5.670285 | 5.93016 | 5.670789 | 5.738118 | 5.491277 | 5.282024 | 5.427098 | 5.5106 | 6.01722 | 5.943266 | 5.542825 | 5.642362 | 6.069914 | 5.816808 | 5.959185 | 5.97872